{"text_format":"2","workbook":"xlsx","n_sheets":2,"sheets":["Sheet1","Sheet2"],"not_rendered":{"charts":0,"images":0,"macros":0,"external_links":0,"defined_names":0,"comments":0,"pivot_tables":0},"unopened":[],"bounds":{"document_bytes":16777216,"sheet_cells":100000,"run_cost":"one","rows_first":2000,"rows_last":500,"rows_between":2000,"halvings":0,"cell_chars":16384,"cell_head_chars":4096},"cells_cut":0,"cells_raw":0,"read":"whole","date_system":"1900"}

{"sheet":"Sheet1","index":0,"n_rows":91,"n_cols":9,"rows_kept":91,"cut":false,"hidden":false,"merged":[[0,0,0,7],[1,0,1,7],[44,0,44,7],[91,0,91,7],[92,0,92,7],[45,0,45,7],[46,0,46,7],[47,0,47,7]]}
["R－T CONVERSION TABLE  "]
["R25=100kΩ±1%     B25/50= 3950±1%"]
["T/℃","Rmin","Rcen","Rmax","T/℃","Rmin","Rcen","Rmax"]
[-40,3593.5882387445481,3764.0000000015084,3942.0986182213442,1,312.18020176485561,319.01289980754041,325.96254581589295," "]
[-39,3356.0837701982014,3512.8057856098681,3676.478703103628,2,296.48125378874369,302.81248818498335,309.24799557752544]
[-38,3135.8455159001337,3280.033258622123,3430.5077406727996,3,281.67027419752077,287.53634600498225,293.49523230448551]
[-37,2931.5114666013101,3064.2175713825432,3202.6108336262919,4,267.69185494656563,273.12634847283783,278.64330218329644]
[-36,2741.8350311446347,2864.0189366278137,2991.3485369292166,5,254.49435122304686,259.52834696139462,264.63545087175731]
[-35,2565.6746102808816,2678.2112511015084,2795.4044504462613,6,242.02960600687484,246.69187603835937,251.41881201685081]
[-34,2401.9841683120517,2505.6718151423361,2613.5740147220649,7,230.25269618900279,234.5698835672508,238.94412045696447]
[-33,2249.8047018998532,2345.3720369871421,2444.7543870085055,8,219.12169845413462,223.11848195154741,227.16544803107746]
[-32,2108.2565160360923,2196.3690223816388,2287.9352878076675,9,208.59747329257866,212.2967187623276,216.03996010230873]
[-31,1976.5322266504966,2057.7979606236431,2142.1907198940166,10,198.64346564901984,202.06636514448309,205.52769107063125]
[-30,1853.8904177658176,1928.8652275285535,2006.6714721711824,11,189.2255208458771,192.39172053707316,195.59133730141636]
[-29,1739.649888620452,1808.8421341396943,1880.5983299586767,12,180.31171453690303,183.23943237093377,186.19606603426342]
[-28,1633.1844328703928,1697.059257425602,1763.2559215252727,13,171.87219555388265,174.57832952247321,177.30933896163245]
[-27,1533.9180979485361,1592.9012958166934,1653.9871380054608,14,163.87904060680231,166.37926840788475,168.90074928043268]
[-26,1441.3208779818212,1495.8023983269268,1552.1880703564739,15,156.30611988653243,158.61499069770616,160.94187112294577]
[-25,1354.9047984184715,1405.2419212636614,1457.3034128271049,16,149.12897269979487,151.25999171873494,153.40612036733864]
[-24,1274.2203547617562,1320.7405712216887,1368.8222875951928,17,142.3246923396915,144.29039868955576,146.26862591341035]
[-23,1198.8532716006321,1241.8568972495179,1286.2744498599259,18,135.87181946201849,137.68385800807695,139.5061105869076]
[-22,1128.4215515203853,1168.1840988222891,1209.2268368092396,19,129.75024329863828,131.4194308752206,133.09678090651383]
[-21,1062.5727865130764,1099.3471196065545,1137.280427577954,20,123.94111009482599,125.47749659880903,127.02022501205647]
[-20,1000.981707225548,1034.9999999994079,1070.0673846154741,21,118.42673820828023,119.83966297631785,121.25731811121672]
[-19,943.31010336267593,974.78396193014123,1007.2072255688429,22,113.19053935383309,114.48868320500139,115.79013485558704]
[-18,889.32693350843101,918.45274997707202,948.43759546056276,23,108.21694552020674,109.40837881337511,110.60186810577301]
[-17,838.77446270937946,865.73274295763122,893.46810880481155,24,103.49134112382235,104.58356814956856,105.67675358982565]
[-16,791.41441012712073,816.37112514526837,842.03062170995179,25,99.000000000035442,100.00000000003614,101.00000000003686]
[-15,747.02637650387135,770.13419291497371,793.87740926202059,26,94.666335864241006,95.664949081438053,96.664429028170332]
[-14,705.40640682658216,726.80580791988245,748.77950164079266,27,90.547841726091704,91.543316438183155,92.540480334920503]
[-13,666.36567589498623,686.18598339180221,706.52516435613813,28,86.632661308567435,87.62343185091018,88.616670742757734]
[-12,629.72928567610552,648.08959144968026,666.91850940781899,29,82.909652696420579,83.894323343783526,84.882199293861007]
[-11,595.33516438664253,612.34518046080029,629.77822544355479,30,79.368341781140415,80.345671974737115,81.326903366215234]
[-10,563.0330581978784,578.79389254372336,594.9364161334654,31,75.998878960141298,76.967769766721418,77.941217819954758]
[-9,532.68360731602945,547.28847224173853,562.23753700726832,32,72.791998847859077,73.751480547410154,74.716136950904556]
[-8,504.15749896459533,517.69235824200302,531.53742192617267,33,69.738982775512781,70.688203483024097,71.643179045631229]
[-7,477.33469049252261,489.87885077804845,502.70239119470904,34,66.831623873826487,67.769839108678013,68.714353348300392]
[-6,452.10369646119227,463.730348040921,475.60843406871288,35,64.062194549090364,64.988757673022192,65.922129264308467]
[-5,428.36093413097501,439.13764554429332,450.14045909250643,36,61.423416177688168,62.337769629046576,63.259407639122543]
[-4,406.0101222808911,415.99929294861488,426.19160630892031,37,58.908430857772608,59.810098115876812,60.719493963149745]
[-3,384.96172875818979,394.22100335474556,403.66261593677388,38,56.51077506919809,57.399353288281063,58.296073364825254]
[-2,365.13246257348379,373.71511053412837,382.46124860795391,39,54.224355104251806,55.099508361548033,55.983187264574838]
[-1,346.44480673587515,354.40006997529946,362.50175270568576,40,52.043424142221781,52.904877249448695,53.775211571927898]
[0,328.82658836543447,336.19999999995451,343.70437475198327,41,49.962560850493418,50.810093682241117,51.666836316910405]
[]
[]
["R－T CONVERSION TABLE   "]
["R25=100kΩ±1%     B25/50= 3950±1%"]
["T/℃","Rmin","Rcen","Rmax","T/℃","Rmin","Rcen","Rmax"]
[42,47.976649403747032,48.810091700190398,49.653046615001131,84,10.558693471568992,10.904330285171369,11.260155325689324]
[43,46.080860820995554,46.900087425905383,47.729104872437922,85,10.227863115393308,10.566000000023729,10.914224281795025]
[44,44.270635527724032,45.075562026010623,45.890534145579736,86,9.9113477082722046,10.242207776981104,10.583054187201235]
[45,42.54166705731344,43.332245779313396,44.133102574400198,87,9.6063395839898931,9.930090537741064,10.263726006755912]
[46,40.889886812311985,41.666103174752408,42.452808816067872,88,9.3123634672034505,9.6291695865924627,9.9557577582940162]
[47,39.311449811993768,40.073318968058835,40.845868409986153,89,9.0289659204478241,9.3389880779693684,9.6586893138141914]
[48,37.802721358062442,38.550285131267323,39.308701010667228,90,8.7557142440932676,9.0591099224661988,9.372081311975796]
[49,36.36026455535567,37.093588634019063,37.837918429430296,91,8.4921954363874228,8.7891187522689069,9.0955141293237869]
[50,34.980828629035578,35.700000000052746,36.430313430196733,92,8.2380152100595847,8.5286169425377683,8.8285869068358966]
[51,33.650752286016797,34.355762131031241,35.072034935018657,93,7.9927970621787834,8.2772246854863685,8.5709166285902612]
[52,32.378857035006078,33.069832836146446,33.7721767400269,94,7.7561813941641891,8.0345791141041083,8.322137249550444]
[53,31.162290634021666,31.83937497846631,32.527917679223194,95,7.5278246790390364,7.8003334726580809,8.0818988696490202]
[54,29.998354890746231,30.661703611601304,31.336586882263642,96,7.3073986731997973,7.5741563312872051,7.8498669515244837]
[55,28.88449660773437,29.534277090450523,30.195655051493635,97,7.094589670140544,7.3557308421662322,7.6257215794273767]
[56,27.818299101462003,28.454688741993866,29.102726285305629,98,6.8890977937295172,7.1447540348712586,7.4091567569626111]
[57,26.797474256305005,27.420659058362972,28.055530411183199,99,6.6906363287824018,6.9409361487230807,7.1998797414767441]
[58,25.819855077329681,26.430028377121598,27.051915794396812,100,6.4989310868139567,6.7440000000191684,6.9976104130307375]
[59,24.883388708372866,25.48075001619339,26.089842590738211,101,6.3135480485519286,6.5535038631204161,6.8018992985244591]
[60,23.986129884286434,24.570883833190674,25.16737641391601,102,6.1343988278539783,6.3693608639016848,6.6126611713982522]
[61,23.126234788437408,23.698590181041045,24.282682390306302,103,5.9612447489762657,6.1913295213809656,6.4296517925692447]
[62,22.301955288603462,22.862124233789284,23.434019575666259,104,5.7938573191043741,6.0191785895785861,6.2526372064253675]
[63,21.511633526298379,22.05983065828573,22.619735710192035,105,5.6320177514491956,5.8526865810694861,6.0813932650329621]
[64,20.75369683631547,21.290138609168789,21.83826228994311,106,5.4755165125849041,5.6916413146180878,5.9157051762575303]
[65,20.026652974900941,20.551557026122357,21.08810993417778,107,5.3241528927072235,5.535839485589702,5.7553670745078795]
[66,19.329085636470086,19.842670213842077,20.36786402955121,108,5.1777345975626154,5.385086257903529,5.6001816128835014]
[67,18.659650240173047,19.162133686495451,19.67618063343598,109,5.0360773608722527,5.2391948763642651,5.4499595755758161]
[68,18.017069968905446,18.508670259709849,19.011782619835103,110,4.8990045761424836,5.0979862982761581,5.3045195094396043]
[69,17.400132044555185,17.881066374282131,18.373456052481796,111,4.7663469468178707,4.9612888433065887,5.1636873737131701]
[70,16.807684224384786,17.278168636878796,17.760046770762308,112,4.6379421537928511,4.8289378606254374,5.0272962069239728]
[71,16.238631504477393,16.6988805639938,17.170457175066879,113,4.5136345393544657,4.7007754124019119,4.8951858100710552]
[72,15.691933017127955,16.142159516356958,16.6036431990719,114,4.3932748066816512,4.5766499727928487,4.7672024452271113]
[73,15.166599109946668,15.607013811845794,16.05861145729126,115,4.2767197340764875,4.4564161416056089,4.6431985487513749]
[74,14.661688595263884,15.092500005752628,15.534416557010601,116,4.1638319031492239,4.3399343718645165,4.5230324583496762]
[75,14.176306159189563,14.597720328001065,15.030158564439404,117,4.0544794402232691,4.2270707105534662,4.4065681532611096]
[76,13.709599920388673,14.121820267594746,14.544980615585276,118,3.9485357702672186,4.1176965518477093,4.2936750068904281]
[77,13.260759129294589,13.66398629522398,14.078066662979339,119,3.8458793827002422,4.0116884021864898,4.1842275512435707]
[78,12.829011999094122,13.223443715550765,13.628639349960466,120,3.7463936084532259,3.9089276565738853,4.0781052525587889]
[79,12.413623660388797,12.799454641248746,13.195958004767006,121,3.649966407702872,3.8093003855294625,3.9751922975597247]
[80,12.013894231966464,12.391316081389961,12.779316747186019,122,3.5564901677278122,3.7126971321418956,3.8753773897878494]
[81,11.629157000611336,11.998358137251726,12.378042700978979,123,3.4658615103666603,3.6190127187091514,3.7785535555018015]
[82,11.258776703339155,11.619942299063702,11.991494305737936,124,3.3779811085861287,3.5281460624767189,3.6846179586586643]
[83,10.9021479058725,11.255459837632779,11.619059722232892,125,3.2927535116946003,3.4400000000122732,3.5934717245187726]

{"sheet":"Sheet2","index":1,"n_rows":0,"n_cols":0,"rows_kept":0,"cut":false,"hidden":false,"merged":[]}